## Tabelle3
x1 | y1 | x2 | y2 | x3 | y3
15.28184 | 10.50584 | 15.28184 | 5.836576 | 15.28184 | 1.945525
30.06263 | 19.84436 | 30.31315 | 6.614786 | 30.06263 | 1.945525
45.09395 | 28.40467 | 44.84342 | 13.61868 | 45.09395 | 3.11284
60.12526 | 38.1323 | 60.12526 | 19.06615 | 60.37578 | 3.891051
90.18789 | 52.14008 | 90.68894 | 27.62646 | 90.43841 | 5.447471
121.0021 | 62.25681 | 120.501 | 36.96498 | 120.501 | 7.003891
x1 | y1 | x2 | y2 | x3 | y3
15.03132 | 8.627451 | 14.78079 | 5.098039 | 14.78079 | 1.176471
30.31315 | 19.21569 | 29.81211 | 8.235294 | 29.81211 | 1.568627
45.09395 | 28.62745 | 45.09395 | 16.07843 | 44.84342 | 3.529412
60.37578 | 36.86275 | 60.37578 | 22.7451 | 59.62422 | 5.882353
90.68894 | 49.01961 | 90.68894 | 32.94118 | 89.68685 | 6.27451
120 | 60.78431 | 120.2505 | 42.7451 | 119.2484 | 9.019608
https://doi.org/10.3390/pharmaceutics15051539
0.3
| 0 | 0 | 0 | #NUM! | 0 | #NUM!
| 0.1 | 0.2834687 | 0.001 | -6.907755 | 0.001234568 | -6.697034
| 0.2 | 0.4865829 | 0.008 | -4.828314 | 0.0125 | -4.382027
| 0.3 | 0.6321206 | 0.027 | -3.611918 | 0.05510204 | -2.898569
| 0.4 | 0.7364029 | 0.064 | -2.748872 | 0.1777778 | -1.727221
| 0.5 | 0.8111244 | 0.125 | -2.079442 | 0.5 | -0.6931472
| 0.6 | 0.8646647 | 0.216 | -1.532477 | 1.35 | 0.3001046
| 0.7 | 0.903028 | 0.343 | -1.070025 | 3.811111 | 1.337921
| 0.8 | 0.9305165 | 0.512 | -0.6694307 | 12.8 | 2.549445
| 0.9 | 0.9502129 | 0.729 | -0.3160815 | 72.9 | 4.289089
| 1 | 0.964326 | 1 | 0 | #DIV/0! | #DIV/0!
| epsilon | tau |  |  | exponent
| 0.3983333 | 2.888 | 2.752509 | 0.1447165 | 2.1
| 0.5033333 | 2.16 | 2.127937 | 0.2365358
| 0.6 | 1.72 | 1.754016 | 0.3420721
| 0.7 | 1.432 | 1.480445 | 0.4728309
| 0.8 | 1.248 | 1.278206 | 0.625877
| 0.9016667 | 1.088 | 1.120597 | 0.8046308
exponent
x1 | y1 |  |  | 2.1
0.05903399 | 1.943262 | 2.337057
0.1127013 | 1.751773 | 1.924959
0.1753131 | 1.607565 | 1.685993
0.2218247 | 1.607565 | 1.571075 | [13 empty] | x1 | y1
0.2826476 | 1.534279 | 1.46092 | [13 empty] | 0.2278261 | 3.205357 | 3.265256
0.3309481 | 1.387707 | 1.393388 | [13 empty] | 0.2447826 | 2.883929 | 3.083014
0.3864043 | 1.406619 | 1.33011 | [13 empty] | 0.2513043 | 2.589286 | 3.018839
0.4454383 | 1.304965 | 1.27457 | [13 empty] | 0.3230435 | 2.080357 | 2.469399
0.5044723 | 1.271868 | 1.22786 | [13 empty] | 0.3934783 | 1.696429 | 2.108936
0.5545617 | 1.238771 | 1.19348 | [13 empty] | 0.3908696 | 1.660714 | 2.120189
0.6118068 | 1.217494 | 1.158819 | [13 empty] | 0.3947826 | 1.589286 | 2.10336
0.6744186 | 1.1513 | 1.125437 | [13 empty] | 0.433913 | 1.571429 | 1.950194
0.7227191 | 1.156028 | 1.102324 | [13 empty] | 0.4286957 | 1.517857 | 1.969159
0.7745975 | 1.118203 | 1.079636 | [13 empty] | 0.4313043 | 1.4375 | 1.959625
0.8372093 | 1.085106 | 1.054751 | [13 empty] | 0.4626087 | 1.473214 | 1.852802
0.8998211 | 1.052009 | 1.032175 | [13 empty] | 0.4730435 | 1.366071 | 1.820033
0.9570662 | 1.014184 | 1.013252 | [13 empty] | 0.4873913 | 1.419643 | 1.777042
[16 empty] | 0.493913 | 1.392857 | 1.758246
[16 empty] | 0.4978261 | 1.3125 | 1.747181
[6 empty] | x1 | y1 | x2 | y2 | x1 | y1 | x2 | y2 | x3 | y3
x1 | y1 |  |  |  |  | 0.7523207 | 1.342857 | 0.5455696 | 1.612245 | 0.7523207 | 1.342857 | 0.5455696 | 1.612245 | 0.3329114 | 1.902041
0.7523207 | 1.342857 |  |  |  |  | 0.7567511 | 1.322449 | 0.600211 | 1.644898 | 0.7567511 | 1.322449 | 0.600211 | 1.644898 | 0.3491561 | 1.857143
0.7567511 | 1.322449 |  |  |  |  | 0.764135 | 1.334694 | 0.6504219 | 1.555102 | 0.764135 | 1.334694 | 0.6504219 | 1.555102 | 0.3225738 | 1.816327
0.764135 | 1.334694 |  |  |  |  | 0.7685654 | 1.297959 | 0.7493671 | 1.493878 | 0.7685654 | 1.297959 | 0.7493671 | 1.493878 | 0.3181435 | 1.697959
0.7685654 | 1.297959 |  |  |  |  | 0.7877637 | 1.289796 | 0.8985232 | 1.293878 | 0.7877637 | 1.289796 | 0.8985232 | 1.293878 | 0.3521097 | 1.6
0.7877637 | 1.289796 |  |  |  |  | 0.764135 | 1.257143 |  |  | 0.764135 | 1.257143 |  |  | 0.371308 | 1.57551
0.764135 | 1.257143 |  |  |  |  | 0.7966245 | 1.236735 |  |  | 0.7966245 | 1.236735 |  |  | 0.3772152 | 1.64898
0.7966245 | 1.236735 |  |  |  |  | 0.8128692 | 1.240816 |  |  | 0.8128692 | 1.240816 |  |  | 0.3890295 | 1.620408
0.8128692 | 1.240816 |  |  |  |  | 0.806962 | 1.281633 |  |  | 0.806962 | 1.281633 |  |  | 0.4082278 | 1.640816
0.806962 | 1.281633 |  |  |  |  | 0.8202532 | 1.236735 |  |  | 0.8202532 | 1.236735 |  |  | 0.4259494 | 1.661224
0.8202532 | 1.236735 |  |  |  |  | 0.8424051 | 1.208163 |  |  | 0.8424051 | 1.208163 |  |  | 0.4392405 | 1.681633
0.8424051 | 1.208163 |  |  |  |  | 0.9487342 | 1.097959 |  |  | 0.9487342 | 1.097959 |  |  | 0.4097046 | 1.763265
0.9487342 | 1.097959 | [12 empty] | 0.4037975 | 1.918367
[10 empty] | x1 | y1 | x2 | y2
[10 empty] | 0.07758621 | 130.9524 | 0.5 | 666.6667
[10 empty] | 0.2586207 | 369.0476 | 1.577586 | 2333.333
[5 empty] | x1 | y1 |  |  |  | 0.3275862 | 369.0476 | 1.862069 | 3880.952
[5 empty] | 0.07758621 | 130.9524 |  |  |  | 0.387931 | 488.0952 | 2.094828 | 5011.905
[5 empty] | 0.2586207 | 369.0476 |  |  |  | 0.6034483 | 845.2381 | 2.5 | 6559.524
[5 empty] | 0.3275862 | 369.0476 |  |  |  | 0.6982759 | 1083.333 | 2.801724 | 8285.714
[5 empty] | 0.387931 | 488.0952 |  |  |  | 1 | 1380.952 | 3.077586 | 9833.333
[5 empty] | 0.6034483 | 845.2381 |  |  |  | 1.043103 | 1559.524 | 3.422414 | 11976.19
[5 empty] | 0.6982759 | 1083.333 |  |  |  | 1.362069 | 2333.333 | 3.698276 | 14000
[5 empty] | 1 | 1380.952 |  |  |  | 1.689655 | 2988.095 | 3.905172 | 15904.76
[5 empty] | 1.043103 | 1559.524 |  |  |  | 1.862069 | 4178.571 | 4.043103 | 17928.57
[5 empty] | 1.362069 | 2333.333 |  |  |  | 2.155172 | 5726.19 | 4.327586 | 20071.43
[5 empty] | 1.689655 | 2988.095 |  |  |  | 2.327586 | 6857.143 | 4.525862 | 21678.57
[5 empty] | 1.862069 | 4178.571 |  |  |  | 2.663793 | 8880.952
[5 empty] | 2.155172 | 5726.19 |  |  |  | 2.948276 | 10785.71
[5 empty] | 2.327586 | 6857.143 |  |  |  | 3.206897 | 12452.38
[5 empty] | 2.663793 | 8880.952 |  |  |  | 3.353448 | 14238.1
[5 empty] | 2.948276 | 10785.71 |  |  |  | 3.491379 | 16678.57
[5 empty] | 3.206897 | 12452.38 |  |  |  | 3.646552 | 17988.1
[5 empty] | 3.353448 | 14238.1 |  |  |  | 3.741379 | 18940.48
[5 empty] | 3.491379 | 16678.57 |  |  |  | 3.862069 | 19952.38
[5 empty] | 3.646552 | 17988.1 |  |  |  | 3.956897 | 20964.29
[5 empty] | 3.741379 | 18940.48 |  |  |  | 4.051724 | 21738.1
[5 empty] | 3.862069 | 19952.38 |  |  |  | 4.12931 | 22214.29
[5 empty] | 3.956897 | 20964.29 |  |  |  | 4.224138 | 22690.48
[5 empty] | 4.051724 | 21738.1
[5 empty] | 4.12931 | 22214.29 |  |  |  | x1 | y1 | x2 | y2 | x3 | y3 | x4 | y4
[5 empty] | 4.224138 | 22690.48 |  |  |  | 0.07758621 | 130.9524 | 0.5 | 666.6667 | 0.5862069 | 428.5714 | 0.1982759 | 369.0476
[10 empty] | 0.2586207 | 369.0476 | 1.577586 | 2333.333 | 1.172414 | 1500 | 0.5086207 | 547.619
[10 empty] | 0.3275862 | 369.0476 | 1.862069 | 3880.952 | 2.310345 | 3702.381 | 0.7068966 | 845.2381
[10 empty] | 0.387931 | 488.0952 | 2.094828 | 5011.905 | 2.732759 | 7214.286 | 1.318966 | 1380.952
[10 empty] | 0.6034483 | 845.2381 | 2.5 | 6559.524 | 3.112069 | 8880.952 | 1.810345 | 3702.381
[10 empty] | 0.6982759 | 1083.333 | 2.801724 | 8285.714 | 3.37931 | 10488.1 | 2.706897 | 5190.476
[10 empty] | 1 | 1380.952 | 3.077586 | 9833.333 | 3.646552 | 11916.67 | 3.172414 | 7214.286
[10 empty] | 1.043103 | 1559.524 | 3.422414 | 11976.19 | 3.887931 | 14119.05 | 4.224138 | 11083.33
[10 empty] | 1.362069 | 2333.333 | 3.698276 | 14000 | 4.224138 | 16261.9 | 4.612069 | 13464.29
[10 empty] | 1.689655 | 2988.095 | 3.905172 | 15904.76 | 4.508621 | 17750 | 4.844828 | 15845.24
[10 empty] | 1.862069 | 4178.571 | 4.043103 | 17928.57
[10 empty] | 2.155172 | 5726.19 | 4.327586 | 20071.43
[10 empty] | 2.327586 | 6857.143 | 4.525862 | 21678.57
[10 empty] | 2.663793 | 8880.952
[10 empty] | 2.948276 | 10785.71
[10 empty] | 3.206897 | 12452.38
[10 empty] | 3.353448 | 14238.1
[10 empty] | 3.491379 | 16678.57
[10 empty] | 3.646552 | 17988.1
[10 empty] | 3.741379 | 18940.48
[10 empty] | 3.862069 | 19952.38
[10 empty] | 3.956897 | 20964.29
[10 empty] | 4.051724 | 21738.1
[10 empty] | 4.12931 | 22214.29
[10 empty] | 4.224138 | 22690.48

## Series_plot 1
t / min | API release / %
x values | y1 values | y errors | x values | y1 values | y errors | x values | y1 values | y errors
| f1 |  |  | f2 |  |  | f3
| go |  |  | cs |  |  | ^r
15.28184 | 10.50584 |  | 15.28184 | 5.836576 |  | 15.28184 | 1.945525
30.06263 | 19.84436 |  | 30.31315 | 6.614786 |  | 30.06263 | 1.945525
45.09395 | 28.40467 |  | 44.84342 | 13.61868 |  | 45.09395 | 3.11284
60.12526 | 38.1323 |  | 60.12526 | 19.06615 |  | 60.37578 | 3.891051
90.18789 | 52.14008 |  | 90.68894 | 27.62646 |  | 90.43841 | 5.447471
121.0021 | 62.25681 |  | 120.501 | 36.96498 |  | 120.501 | 7.003891

## Series_plot 2
t / min | polymer release / %
x values | y1 values | y errors | x values | y1 values | y errors | x values | y1 values | y errors
| f1 |  |  | f2 |  |  | f3
| go |  |  | cs |  |  | r^
15.03132 | 8.627451 |  | 14.78079 | 5.098039 |  | 14.78079 | 1.176471
30.31315 | 19.21569 |  | 29.81211 | 8.235294 |  | 29.81211 | 1.568627
45.09395 | 28.62745 |  | 45.09395 | 16.07843 |  | 44.84342 | 3.529412
60.37578 | 36.86275 |  | 60.37578 | 22.7451 |  | 59.62422 | 5.882353
90.68894 | 49.01961 |  | 90.68894 | 32.94118 |  | 89.68685 | 6.27451
120 | 60.78431 |  | 120.2505 | 42.7451 |  | 119.2484 | 9.019608